## Manufacturing Process Inputs
Process | Input | Amount (Baseline) | Amount(Conservative)
Lumber Infeed | Electricity | 30.97 | 35.58 | kWh
Lumber Infeed | Natural Gas | 2.6 | 2.6 | m3
Finger Jointing | Electricity | 17.79 | 18.55 | kWh
Finger Jointing | Melamine Formaldehyde | 0.72 | 0.72 | kg
Finger Jointing | Hardner | 0.24 | 0.24 | kg
Board sorting | Electricity | 17.64 | 30.62 | kWh
Layup and Adhesives | Electricity | 1.15 | 1.15 | kWh
Layup and Adhesives | Polyurethane(Resin) | 3.06 | 3.06 | kg
Layup and Adhesives | Primer | 0.5 | 0.5 | kg
Pressing | Electricity | 2.52 | 6.19 | kWh
Finishing | Electricity | 17.12 | 37.83 | kWh
Forklift operations | Diesel | 0.000125 | 0.03 | m3
Packaging | Packaging Material | 1 | 1 | Unit